## Sheet1
Spindle speed | Feedrate | Feed per tooth | Cutting depth | Clamping torque of vise | Accumulated removed volume per cutter | Avg_Ra
3000 | 240 | 0.02 | 0.5 | 18 | 0 | 0.468
2000 | 400 | 0.05 | 0.5 | 18 | 1.2 | 0.402
1000 | 320 | 0.08 | 0.5 | 18 | 3.2 | 0.346
3000 | 240 | 0.02 | 0.7 | 18 | 4.8 | 0.634
2000 | 400 | 0.05 | 0.7 | 18 | 6.5 | 0.59
1000 | 320 | 0.08 | 0.7 | 18 | 9.3 | 0.409
3000 | 240 | 0.02 | 0.9 | 18 | 11.5 | 0.675
2000 | 400 | 0.05 | 0.9 | 18 | 13.7 | 0.727
1000 | 320 | 0.08 | 0.9 | 18 | 17.3 | 0.52
1800 | 240 | 0.033 | 0.5 | 18 | 0 | 0.23
1800 | 400 | 0.056 | 0.5 | 18 | 1.2 | 0.214
1800 | 560 | 0.078 | 0.5 | 18 | 3.2 | 0.238
1800 | 240 | 0.033 | 0.7 | 18 | 6 | 0.243
1800 | 400 | 0.056 | 0.7 | 18 | 7.7 | 0.219
1800 | 560 | 0.078 | 0.7 | 18 | 10.5 | 0.262
1800 | 240 | 0.033 | 0.9 | 18 | 14.4 | 0.292
1800 | 400 | 0.056 | 0.9 | 18 | 16.6 | 0.302
1800 | 560 | 0.078 | 0.9 | 18 | 20.2 | 0.259
1800 | 240 | 0.033 | 0.5 | 18 | 25.2 | 0.355
1800 | 400 | 0.056 | 0.5 | 18 | 26.4 | 0.418
1800 | 560 | 0.078 | 0.5 | 18 | 28.4 | 0.392
1800 | 240 | 0.033 | 0.7 | 18 | 31.2 | 0.524
1800 | 400 | 0.056 | 0.7 | 18 | 32.9 | 0.513
1800 | 560 | 0.078 | 0.7 | 18 | 35.7 | 0.453
1800 | 240 | 0.033 | 0.9 | 18 | 39.6 | 0.445
1800 | 400 | 0.056 | 0.9 | 18 | 41.8 | 0.609
1800 | 560 | 0.078 | 0.9 | 18 | 45.4 | 0.554
900 | 320 | 0.089 | 0.7 | 75 | 4.5 | 0.748
900 | 320 | 0.089 | 0.7 | 75 | 6.7 | 0.743
900 | 320 | 0.089 | 0.7 | 75 | 9 | 0.75
900 | 320 | 0.089 | 0.7 | 75 | 11.2 | 0.606
900 | 320 | 0.089 | 0.7 | 75 | 13.4 | 0.66
900 | 320 | 0.089 | 0.7 | 75 | 15.7 | 0.654
900 | 320 | 0.089 | 0.7 | 75 | 17.9 | 0.656
900 | 320 | 0.089 | 0.7 | 30 | 20.2 | 0.937
900 | 320 | 0.089 | 0.7 | 30 | 22.4 | 1.002
900 | 320 | 0.089 | 0.7 | 30 | 24.6 | 1.054
900 | 320 | 0.089 | 0.7 | 30 | 26.9 | 1.047
900 | 320 | 0.089 | 0.7 | 30 | 29.1 | 1.034
900 | 320 | 0.089 | 0.7 | 30 | 31.4 | 0.826
900 | 320 | 0.089 | 0.7 | 30 | 33.6 | 0.793
900 | 320 | 0.089 | 0.7 | 30 | 35.8 | 0.827
900 | 320 | 0.089 | 0.7 | 30 | 38.1 | 0.776
900 | 320 | 0.089 | 0.7 | 75 | 40.3 | 0.527
1800 | 320 | 0.044 | 0.7 | 75 | 42.6 | 0.687
2700 | 320 | 0.03 | 0.7 | 75 | 44.8 | 0.646
900 | 320 | 0.089 | 0.7 | 75 | 47 | 0.659
1800 | 320 | 0.044 | 0.7 | 75 | 49.3 | 0.715
2700 | 320 | 0.03 | 0.7 | 75 | 51.5 | 0.76
900 | 320 | 0.089 | 0.7 | 75 | 53.8 | 0.633
1800 | 320 | 0.044 | 0.7 | 75 | 56 | 0.848
2700 | 320 | 0.03 | 0.7 | 75 | 58.2 | 0.749
900 | 320 | 0.089 | 0.7 | 75 | 0 | 0.806
900 | 320 | 0.089 | 0.7 | 75 | 2.2 | 0.659
900 | 320 | 0.089 | 0.7 | 75 | 4.5 | 0.756
900 | 320 | 0.089 | 0.7 | 75 | 9 | 0.711
900 | 320 | 0.089 | 0.7 | 75 | 11.2 | 0.71
900 | 320 | 0.089 | 0.7 | 75 | 13.4 | 0.797
900 | 320 | 0.089 | 0.7 | 75 | 15.7 | 0.781
900 | 320 | 0.089 | 0.7 | 75 | 17.9 | 0.798
900 | 320 | 0.089 | 0.7 | 30 | 20.2 | 0.757
900 | 320 | 0.089 | 0.7 | 30 | 22.4 | 0.861
900 | 320 | 0.089 | 0.7 | 30 | 24.6 | 0.927
900 | 320 | 0.089 | 0.7 | 30 | 26.9 | 0.957
900 | 320 | 0.089 | 0.7 | 30 | 29.1 | 1.002
900 | 320 | 0.089 | 0.7 | 30 | 33.6 | 1.091
900 | 320 | 0.089 | 0.7 | 30 | 35.8 | 1.044
900 | 320 | 0.089 | 0.7 | 30 | 38.1 | 1.18
900 | 320 | 0.089 | 0.7 | 75 | 40.3 | 1.134
1800 | 320 | 0.044 | 0.7 | 75 | 42.6 | 0.909
2700 | 320 | 0.03 | 0.7 | 75 | 44.8 | 1.156
900 | 320 | 0.089 | 0.7 | 75 | 47 | 1.107
1800 | 320 | 0.044 | 0.7 | 75 | 49.3 | 0.966
2700 | 320 | 0.03 | 0.7 | 75 | 51.5 | 1.378
900 | 320 | 0.089 | 0.7 | 75 | 53.8 | 1.288
1800 | 320 | 0.044 | 0.7 | 75 | 56 | 1.167
2700 | 320 | 0.03 | 0.7 | 75 | 58.2 | 1.435
900 | 320 | 0.089 | 0.7 | 30 | 0 | 1.357
900 | 320 | 0.089 | 0.7 | 30 | 2.2 | 1.283
900 | 320 | 0.089 | 0.7 | 30 | 4.5 | 1.313
900 | 320 | 0.089 | 0.7 | 30 | 6.7 | 1.233
900 | 320 | 0.089 | 0.7 | 30 | 9 | 1.234
900 | 320 | 0.089 | 0.7 | 30 | 11.2 | 1.22
900 | 320 | 0.089 | 0.7 | 30 | 13.4 | 1.088
900 | 320 | 0.089 | 0.7 | 30 | 15.7 | 1.029
900 | 320 | 0.089 | 0.7 | 30 | 17.9 | 1.179
2000 | 240 | 0.03 | 0.5 | 18 | 0 | 0.497
2000 | 400 | 0.05 | 0.5 | 18 | 1.2 | 0.449
2000 | 560 | 0.07 | 0.5 | 18 | 3.2 | 0.419
2000 | 240 | 0.03 | 0.7 | 18 | 6 | 0.658
2000 | 400 | 0.05 | 0.7 | 18 | 7.7 | 0.546
2000 | 560 | 0.07 | 0.7 | 18 | 10.5 | 0.549
2000 | 240 | 0.03 | 0.9 | 18 | 14.4 | 0.668
2000 | 400 | 0.05 | 0.9 | 18 | 16.6 | 0.655
2000 | 560 | 0.07 | 0.9 | 18 | 20.2 | 0.595
2000 | 240 | 0.03 | 0.5 | 18 | 25.2 | 0.778
2000 | 400 | 0.05 | 0.5 | 18 | 26.4 | 0.635
2000 | 560 | 0.07 | 0.5 | 18 | 28.4 | 0.622
2000 | 240 | 0.03 | 0.7 | 18 | 31.2 | 0.863
2000 | 400 | 0.05 | 0.7 | 18 | 32.9 | 0.728
2000 | 560 | 0.07 | 0.7 | 18 | 35.7 | 0.662
2000 | 240 | 0.03 | 0.9 | 18 | 39.6 | 0.862
2000 | 400 | 0.05 | 0.9 | 18 | 41.8 | 0.739
2000 | 560 | 0.07 | 0.9 | 18 | 45.4 | 0.692
1900 | 228 | 0.03 | 0.6 | 18 | 0 | 0.407
2000 | 240 | 0.03 | 0.6 | 18 | 1.4 | 0.62
2100 | 252 | 0.03 | 0.6 | 18 | 2.8 | 0.719
1900 | 380 | 0.05 | 0.6 | 18 | 4.3 | 0.684
2000 | 400 | 0.05 | 0.6 | 18 | 6.6 | 0.724
2100 | 420 | 0.05 | 0.6 | 18 | 9 | 0.732
2000 | 560 | 0.07 | 0.6 | 18 | 14.7 | 0.728
2100 | 588 | 0.07 | 0.6 | 18 | 18.1 | 0.803
1900 | 228 | 0.03 | 0.8 | 18 | 21.6 | 1.003
2000 | 240 | 0.03 | 0.8 | 18 | 23.4 | 1.106
2100 | 252 | 0.03 | 0.8 | 18 | 25.3 | 1.082
1900 | 380 | 0.05 | 0.8 | 18 | 27.4 | 0.979
2000 | 400 | 0.05 | 0.8 | 18 | 30.4 | 1.033
2100 | 420 | 0.05 | 0.8 | 18 | 33.6 | 0.86
2000 | 560 | 0.07 | 0.8 | 18 | 41.2 | 1.052
2100 | 588 | 0.07 | 0.8 | 18 | 45.7 | 1.091
1900 | 228 | 0.03 | 1 | 18 | 50.4 | 1.474
2000 | 240 | 0.03 | 1 | 18 | 52.7 | 1.361
2100 | 252 | 0.03 | 1 | 18 | 55.1 | 1.44
1900 | 380 | 0.05 | 1 | 18 | 57.6 | 1.358
2000 | 400 | 0.05 | 1 | 18 | 61.4 | 1.368
2100 | 420 | 0.05 | 1 | 18 | 65.4 | 1.351
1900 | 532 | 0.07 | 1 | 18 | 69.6 | 1.248
2000 | 560 | 0.07 | 1 | 18 | 74.9 | 1.287
2100 | 588 | 0.07 | 1 | 18 | 80.5 | 1.137
2000 | 240 | 0.03 | 0.6 | 18 | 1.4 | 0.483
2100 | 252 | 0.03 | 0.6 | 18 | 2.8 | 0.523
2000 | 400 | 0.05 | 0.6 | 18 | 6.6 | 0.73
2100 | 420 | 0.05 | 0.6 | 18 | 9 | 0.77
1900 | 532 | 0.07 | 0.6 | 18 | 11.5 | 0.764
2000 | 560 | 0.07 | 0.6 | 18 | 14.7 | 0.783
2100 | 588 | 0.07 | 0.6 | 18 | 18.1 | 0.776
2000 | 240 | 0.03 | 0.8 | 18 | 23.4 | 1.091
2100 | 252 | 0.03 | 0.8 | 18 | 25.3 | 1.217
1900 | 380 | 0.05 | 0.8 | 18 | 27.4 | 1.027
2000 | 400 | 0.05 | 0.8 | 18 | 30.4 | 1.071
2100 | 420 | 0.05 | 0.8 | 18 | 33.6 | 0.972
1900 | 532 | 0.07 | 0.8 | 18 | 37 | 1.006
2000 | 560 | 0.07 | 0.8 | 18 | 41.2 | 1.022
2100 | 588 | 0.07 | 0.8 | 18 | 45.7 | 0.953
1900 | 228 | 0.03 | 1 | 18 | 50.4 | 1.318
2000 | 240 | 0.03 | 1 | 18 | 52.7 | 1.279
2100 | 252 | 0.03 | 1 | 18 | 55.1 | 1.303
1900 | 380 | 0.05 | 1 | 18 | 57.6 | 1.148
2000 | 400 | 0.05 | 1 | 18 | 61.4 | 1.236
2100 | 420 | 0.05 | 1 | 18 | 65.4 | 1.14
1900 | 532 | 0.07 | 1 | 18 | 69.6 | 1.096
2000 | 560 | 0.07 | 1 | 18 | 74.9 | 1.135
2100 | 588 | 0.07 | 1 | 18 | 80.5 | 1.093